## Sheet1
Energy (eV) | Mu (a.u.)
8779 | -1.3070486
8789 | -1.3006104
8799 | -1.3033816
8809 | -1.3059724
8819 | -1.3107085
8829 | -1.3138152
8839 | -1.3072055
8849 | -1.3195882
8859 | -1.3233895
8869 | -1.3253521
8879 | -1.327693
8889 | -1.3312944
8899 | -1.3336289
8909 | -1.3305114
8919 | -1.3385381
8929 | -1.3403222
8939 | -1.3419374
8949 | -1.3353518
8959 | -1.3394162
8959.5 | -1.33909
8960 | -1.3386739
8960.5 | -1.3382262
8961 | -1.3373781
8961.5 | -1.3366753
8962 | -1.3367819
8962.5 | -1.3363914
8963 | -1.3357792
8963.5 | -1.3354216
8964 | -1.3348315
8964.5 | -1.334316
8965 | -1.3337246
8965.5 | -1.3327803
8966 | -1.3323178
8966.5 | -1.3304119
8967 | -1.3303467
8967.5 | -1.3297984
8968 | -1.3279264
8968.5 | -1.3273786
8969 | -1.3260358
8969.5 | -1.3243988
8970 | -1.3229083
8970.5 | -1.3217039
8971 | -1.3196596
8971.5 | -1.3175319
8972 | -1.3153535
8972.5 | -1.3125819
8973 | -1.3097534
8973.5 | -1.3062454
8974 | -1.3019531
8974.5 | -1.2982239
8975 | -1.2923971
8975.5 | -1.2860734
8976 | -1.2778394
8976.5 | -1.268354
8977 | -1.2560298
8977.5 | -1.238843
8978 | -1.2167968
8978.5 | -1.1814812
8979 | -1.1291778
8979.5 | -1.0377561
8980 | -0.86410129
8980.5 | -0.61748006
8981 | -0.34003093
8981.5 | -0.16373033
8982 | -0.068680205
8982.5 | -0.031459541
8983 | -0.037774443
8983.5 | -0.071795857
8984 | -0.10486664
8984.5 | -0.12186575
8985 | -0.10619121
8985.5 | -0.062979022
8986 | 0.0024945857
8986.5 | 0.055627505
8987 | 0.10586304
8987.5 | 0.15438375
8988 | 0.20914168
8988.5 | 0.26763933
8989 | 0.34392928
8989.5 | 0.43073218
8990 | 0.53410095
8990.5 | 0.64343632
8991 | 0.76048317
8991.5 | 0.89320106
8992 | 1.0116724
8992.5 | 1.1272556
8993 | 1.2408038
8993.5 | 1.3370923
8994 | 1.4085509
8994.5 | 1.456924
8995 | 1.4704851
8995.5 | 1.4587969
8996 | 1.4264255
8996.5 | 1.3830309
8997 | 1.330226
8997.5 | 1.2854293
8998 | 1.242741
8998.5 | 1.2048402
8999 | 1.1796131
8999.5 | 1.1651931
9000 | 1.1640149
9000.5 | 1.1785632
9001 | 1.2104514
9001.5 | 1.258163
9002 | 1.3149484
9002.5 | 1.3738261
9003 | 1.4369647
9003.5 | 1.4843574
9004 | 1.5092082
9004.984 | 1.486757
9005.988 | 1.4077602
9007.012 | 1.3126201
9008.053 | 1.2416855
9009.114 | 1.1863321
9010.193 | 1.1295782
9011.293 | 1.079385
9012.41 | 1.0561234
9013.548 | 1.0594201
9014.703 | 1.0745761
9015.878 | 1.0983679
9017.072 | 1.1344345
9018.285 | 1.1839603
9019.518 | 1.243327
9020.769 | 1.3027844
9022.038 | 1.3577809
9023.327 | 1.4082681
9024.636 | 1.4586057
9025.963 | 1.4939836
9027.309 | 1.4978148
9028.674 | 1.4632186
9030.059 | 1.4041527
9031.461 | 1.33802
9032.884 | 1.269318
9034.325 | 1.2175823
9035.785 | 1.1852841
9037.265 | 1.1690416
9038.763 | 1.167942
9040.28 | 1.1815479
9041.816 | 1.2022063
9043.372 | 1.2156459
9044.946 | 1.2147206
9046.54 | 1.2052641
9048.152 | 1.208179
9049.783 | 1.2273147
9051.434 | 1.2506551
9053.104 | 1.2620689
9054.792 | 1.261754
9056.5 | 1.2654319
9058.227 | 1.28378
9059.972 | 1.3141967
9061.736 | 1.3421941
9063.521 | 1.3625204
9065.322 | 1.3792108
9067.145 | 1.3999533
9068.985 | 1.4266166
9070.845 | 1.4573741
9072.724 | 1.4778123
9074.621 | 1.475723
9076.538 | 1.4498383
9078.474 | 1.4030141
9080.429 | 1.3500381
9082.402 | 1.3029716
9084.396 | 1.2620398
9086.407 | 1.225183
9088.438 | 1.2013437
9090.488 | 1.1896097
9092.557 | 1.163596
9094.646 | 1.1228258
9096.752 | 1.0826402
9098.878 | 1.0561194
9101.023 | 1.0542121
9103.188 | 1.0747264
9105.37 | 1.1113252
9107.572 | 1.153263
9109.794 | 1.1906744
9112.034 | 1.2203203
9114.293 | 1.2356834
9116.571 | 1.2378086
9118.868 | 1.2347013
9121.185 | 1.2389918
9123.52 | 1.2644681
9125.874 | 1.317159
9128.247 | 1.3902809
9130.64 | 1.4422252
9133.051 | 1.4627498
9135.481 | 1.4546216
9137.931 | 1.4348242
9140.399 | 1.4057082
9142.887 | 1.3660547
9145.393 | 1.3094664
9147.919 | 1.2466541
9150.463 | 1.1746886
9153.026 | 1.1021074
9155.609 | 1.0322845
9158.211 | 0.98129167
9160.831 | 0.95939305
9163.471 | 0.97747671
9166.129 | 1.0241176
9168.807 | 1.0849847
9171.504 | 1.1401848
9174.22 | 1.1750361
9176.954 | 1.1930866
9179.708 | 1.193872
9182.48 | 1.1844207
9185.272 | 1.1735938
9188.083 | 1.1704282
9190.913 | 1.165744
9193.762 | 1.1559482
9196.63 | 1.1428954
9199.517 | 1.1413183
9202.422 | 1.1622833
9205.348 | 1.2026342
9208.291 | 1.2404697
9211.254 | 1.2549645
9214.236 | 1.2511793
9217.237 | 1.2402403
9220.257 | 1.2221715
9223.296 | 1.1907745
9226.354 | 1.1455132
9229.432 | 1.101769
9232.527 | 1.0600796
9235.643 | 1.025981
9238.776 | 1.0049507
9241.93 | 0.99966394
9245.103 | 1.0048931
9248.293 | 1.010575
9251.504 | 1.0124019
9254.732 | 1.01394
9257.981 | 1.0161633
9261.248 | 1.0211559
9264.535 | 1.0285546
9267.84 | 1.0384421
9271.164 | 1.0473782
9274.508 | 1.0550278
9277.87 | 1.0622698
9281.252 | 1.0648539
9284.652 | 1.0676424
9288.071 | 1.0699984
9291.51 | 1.0728779
9294.968 | 1.0728809
9298.444 | 1.0741214
9301.939 | 1.0670228
9305.454 | 1.052323
9308.988 | 1.035293
9312.541 | 1.0129655
9316.112 | 0.99632592
9319.703 | 0.98055554
9323.313 | 0.97018555
9326.941 | 0.96579141
9330.589 | 0.96294572
9334.256 | 0.95533101
9337.941 | 0.94168418
9341.646 | 0.92478036
9345.37 | 0.91359007
9349.113 | 0.91284438
9352.875 | 0.91418814
9356.655 | 0.91508452
9360.456 | 0.91525491
9364.274 | 0.91678403
9368.112 | 0.91971128
9371.97 | 0.92039607
9375.846 | 0.92255063
9379.74 | 0.92204259
9383.654 | 0.92454794
9387.588 | 0.92334994
9391.54 | 0.92264231
9395.511 | 0.92177395
9399.501 | 0.91850518
9403.51 | 0.91345638
9407.538 | 0.90330946
9411.585 | 0.89305711
9415.651 | 0.87973935
9419.736 | 0.86827
9423.841 | 0.85892927
9427.964 | 0.85439346
9432.106 | 0.85052867
9436.268 | 0.84659284
9440.448 | 0.84211844
9444.647 | 0.8370951
9448.866 | 0.8295009
9453.104 | 0.82001805
9457.359 | 0.81264127
9461.635 | 0.807325
9465.93 | 0.80286897
9470.243 | 0.79765793
9474.575 | 0.79253648
9478.927 | 0.79036013
9483.298 | 0.78819367
9487.688 | 0.78760461
9492.096 | 0.78703269
9496.523 | 0.78671641
9500.97 | 0.78610174
9505.436 | 0.78609621
9509.92 | 0.78439191
9514.424 | 0.78010443
9518.946 | 0.77462323
9523.488 | 0.76599095
9528.049 | 0.75665061
9532.629 | 0.74779603
9537.228 | 0.74124343
9541.846 | 0.7347721
9546.482 | 0.72946232
9551.139 | 0.72392296
9555.813 | 0.71997301
9560.507 | 0.71544602
9565.22 | 0.70989886
9569.952 | 0.70462046
9574.703 | 0.6998821
9579.473 | 0.69495801
9584.262 | 0.68849951
9589.07 | 0.68310518
9593.896 | 0.67845988
9598.743 | 0.67434527
9603.608 | 0.67054249
9608.492 | 0.66723218
9613.396 | 0.66365594
9618.317 | 0.66018096
9623.259 | 0.65719369
9628.219 | 0.65335602
9633.198 | 0.65014305
9638.196 | 0.64603871
9643.214 | 0.64123612
9648.25 | 0.6363598
9653.306 | 0.6317285
9658.38 | 0.62582803
9663.473 | 0.62057727
9668.585 | 0.61490523
9673.717 | 0.60879058
9678.867 | 0.60402166
9684.037 | 0.5985653
9689.225 | 0.59335939
9694.433 | 0.58739858
9699.659 | 0.58235377
9704.904 | 0.57736347
9710.169 | 0.57295246
9715.453 | 0.56828176
9720.756 | 0.56311232
9726.077 | 0.55768639
9731.418 | 0.55318447
9736.777 | 0.54902027
9742.156 | 0.54366641
9747.554 | 0.54082489
9752.971 | 0.53720516
9758.406 | 0.53342871
9763.861 | 0.52875051
9769.335 | 0.52510271
9774.827 | 0.52166276
9780.339 | 0.5167648
9785.87 | 0.51225063
9791.42 | 0.50768431
9796.988 | 0.50431015
9802.577 | 0.49975749
9808.184 | 0.49515239
9813.81 | 0.49048564
9819.454 | 0.48591358
9825.118 | 0.48124748
9830.802 | 0.47654268
9836.504 | 0.47223982
9842.225 | 0.46698429
9847.965 | 0.46230755
9853.724 | 0.45775187
9859.502 | 0.45297378
9865.299 | 0.44852644
9871.115 | 0.4441556
9876.95 | 0.43959205
9882.805 | 0.43501779
9888.678 | 0.43044694
9894.57 | 0.42582471
9900.481 | 0.42136803
9906.412 | 0.41715416
9912.361 | 0.41288543
9918.329 | 0.40868263
9924.316 | 0.40442384
9930.323 | 0.39981546
9936.349 | 0.39518737
9942.393 | 0.39070224
9948.456 | 0.38626283
9954.539 | 0.38162283
9960.641 | 0.37710906
9966.761 | 0.37272373
9972.9 | 0.36800211
9979.059 | 0.36390836
9985.236 | 0.35941241
9991.434 | 0.35508054
9997.648 | 0.35055955
10003.88 | 0.34617758
10010.14 | 0.34151202
10016.41 | 0.33715553
10022.7 | 0.33237648
10029.01 | 0.32771769
10035.34 | 0.32319855
10041.69 | 0.3188494
10048.06 | 0.31475895
10054.45 | 0.31045194
10060.85 | 0.30630262
10067.28 | 0.30168329
10073.72 | 0.29738025
10080.18 | 0.29280544
10086.66 | 0.28822094
10093.17 | 0.28371228
10099.69 | 0.27927983
10106.22 | 0.27494432
10112.78 | 0.27070279
10119.36 | 0.26632896
10125.96 | 0.26174966
10132.57 | 0.25704747
10139.21 | 0.2523529
10145.86 | 0.24890911