## Sheet1
Energy (eV) | Mu (a.u.)
6962 | -0.069530319
6972 | -0.083089335
6982 | -0.096928147
6992 | -0.11002976
7002 | -0.1230783
7012 | -0.13566287
7022 | -0.14870553
7032 | -0.1612112
7042 | -0.17369592
7052 | -0.18686032
7062 | -0.19839162
7072 | -0.21038927
7082 | -0.22028494
7092 | -0.22833474
7092.5 | -0.22873841
7093 | -0.22904866
7093.5 | -0.22965841
7094 | -0.22966857
7094.5 | -0.22970419
7095 | -0.2300569
7095.5 | -0.22997712
7096 | -0.23047173
7096.5 | -0.23077582
7097 | -0.23070292
7097.5 | -0.23102938
7098 | -0.23100174
7098.5 | -0.23073353
7099 | -0.23046523
7099.5 | -0.23064408
7100 | -0.23010669
7100.5 | -0.22993071
7101 | -0.22954906
7101.5 | -0.22956706
7102 | -0.22949951
7102.5 | -0.22864358
7103 | -0.22786618
7103.5 | -0.22680335
7104 | -0.22547663
7104.5 | -0.22471673
7105 | -0.22299449
7105.5 | -0.22123283
7106 | -0.21959256
7106.5 | -0.21693557
7107 | -0.21355828
7107.5 | -0.20854365
7108 | -0.20295176
7108.5 | -0.19491073
7109 | -0.18315053
7109.5 | -0.16303668
7110 | -0.12517337
7110.5 | -0.060116861
7111 | 0.038951155
7111.5 | 0.13999727
7112 | 0.20782686
7112.5 | 0.25359357
7113 | 0.28289161
7113.5 | 0.3060788
7114 | 0.33334054
7114.5 | 0.37268374
7115 | 0.41408338
7115.5 | 0.45861914
7116 | 0.49863014
7116.5 | 0.53084836
7117 | 0.56727903
7117.5 | 0.61520953
7118 | 0.67407143
7118.5 | 0.75156011
7119 | 0.83210198
7119.5 | 0.91617815
7120 | 1.0033223
7120.5 | 1.0896314
7121 | 1.1823188
7121.5 | 1.2867724
7122 | 1.3903128
7122.5 | 1.4977217
7123 | 1.6032006
7123.5 | 1.6956177
7124 | 1.7818449
7124.5 | 1.8604716
7125 | 1.9281337
7125.5 | 1.9906083
7126 | 2.04842
7126.5 | 2.1019777
7127 | 2.1576425
7127.5 | 2.2070723
7128 | 2.2518206
7128.5 | 2.2900635
7129 | 2.3190115
7129.5 | 2.3369514
7130 | 2.3409016
7130.5 | 2.3379035
7131 | 2.3272562
7131.5 | 2.309503
7132 | 2.2896692
7132.883 | 2.2412941
7133.785 | 2.1911552
7134.707 | 2.1393463
7135.647 | 2.1059929
7136.606 | 2.0914313
7137.584 | 2.0853047
7138.582 | 2.0871609
7139.599 | 2.0902393
7140.634 | 2.0923216
7141.689 | 2.0912769
7142.763 | 2.0899179
7143.856 | 2.08422
7144.968 | 2.0804475
7146.099 | 2.0808281
7147.249 | 2.080874
7148.418 | 2.0840603
7149.606 | 2.088779
7150.814 | 2.0964693
7152.041 | 2.1070982
7153.286 | 2.1156465
7154.551 | 2.119645
7155.834 | 2.1184977
7157.137 | 2.1151227
7158.459 | 2.1055305
7159.8 | 2.0882437
7161.16 | 2.0629459
7162.539 | 2.030172
7163.937 | 1.9971152
7165.354 | 1.9679586
7166.791 | 1.9421112
7168.246 | 1.9184883
7169.72 | 1.9010855
7171.214 | 1.8872847
7172.726 | 1.8828432
7174.258 | 1.8822112
7175.809 | 1.886285
7177.378 | 1.8954795
7178.967 | 1.911241
7180.575 | 1.9314799
7182.203 | 1.9595037
7183.849 | 1.9863167
7185.514 | 2.0105091
7187.198 | 2.0295991
7188.901 | 2.0466589
7190.624 | 2.0624673
7192.365 | 2.0740839
7194.126 | 2.0849335
7195.906 | 2.0933052
7197.705 | 2.0968252
7199.522 | 2.099458
7201.359 | 2.1009697
7203.215 | 2.0967764
7205.09 | 2.0892968
7206.984 | 2.0723284
7208.897 | 2.0518577
7210.83 | 2.0279595
7212.781 | 2.0039976
7214.751 | 1.9799289
7216.741 | 1.9562723
7218.75 | 1.9317068
7220.777 | 1.9055919
7222.824 | 1.8824665
7224.89 | 1.8614454
7226.975 | 1.8427196
7229.079 | 1.8247998
7231.202 | 1.8106331
7233.344 | 1.7983713
7235.505 | 1.7900712
7237.685 | 1.7887775
7239.885 | 1.7930764
7242.103 | 1.8067358
7244.341 | 1.8283252
7246.597 | 1.8535961
7248.873 | 1.8814304
7251.167 | 1.9063797
7253.481 | 1.9280167
7255.814 | 1.9446897
7258.166 | 1.9577117
7260.537 | 1.9641791
7262.927 | 1.9640431
7265.336 | 1.9545016
7267.765 | 1.9383305
7270.212 | 1.9177632
7272.679 | 1.8942215
7275.164 | 1.8686634
7277.668 | 1.8423758
7280.192 | 1.8177678
7282.735 | 1.7983345
7285.297 | 1.7833931
7287.877 | 1.7751699
7290.478 | 1.7674468
7293.097 | 1.7589973
7295.735 | 1.7533919
7298.392 | 1.7480261
7301.068 | 1.7411918
7303.764 | 1.7376691
7306.478 | 1.7325526
7309.211 | 1.728479
7311.964 | 1.7244487
7314.736 | 1.7206894
7317.526 | 1.7172377
7320.336 | 1.7178534
7323.165 | 1.7183978
7326.013 | 1.720928
7328.88 | 1.7238783
7331.766 | 1.7298231
7334.671 | 1.7322111
7337.596 | 1.7332135
7340.539 | 1.7304884
7343.501 | 1.7244455
7346.483 | 1.7131949
7349.483 | 1.6999361
7352.503 | 1.6853374
7355.542 | 1.6693187
7358.6 | 1.6529007
7361.676 | 1.6361332
7364.772 | 1.6210576
7367.887 | 1.6091369
7371.021 | 1.6001828
7374.175 | 1.5949391
7377.347 | 1.5891865
7380.538 | 1.5854915
7383.749 | 1.5788353
7386.978 | 1.5761917
7390.227 | 1.5719695
7393.494 | 1.568997
7396.781 | 1.5655066
7400.087 | 1.5602598
7403.412 | 1.5561477
7406.755 | 1.5516859
7410.119 | 1.547467
7413.5 | 1.5438864
7416.902 | 1.541653
7420.322 | 1.5361475
7423.761 | 1.5269012
7427.22 | 1.518857
7430.697 | 1.5123552
7434.194 | 1.503928
7437.709 | 1.4981581
7441.244 | 1.4903118
7444.798 | 1.4807885
7448.371 | 1.46936
7451.962 | 1.4601664
7455.574 | 1.4511004
7459.204 | 1.4434625
7462.853 | 1.4352855
7466.521 | 1.4279383
7470.208 | 1.4200051
7473.915 | 1.4125826
7477.64 | 1.4055318
7481.385 | 1.3970011
7485.148 | 1.3901722
7488.931 | 1.3842719
7492.733 | 1.3766506
7496.554 | 1.3719075
7500.394 | 1.3676996
7504.253 | 1.3614234
7508.131 | 1.3564874
7512.028 | 1.3520323
7515.944 | 1.3459354
7519.879 | 1.3394856
7523.834 | 1.3305099
7527.807 | 1.3233253
7531.8 | 1.314715
7535.812 | 1.3072559
7539.842 | 1.3008914
7543.892 | 1.2943609
7547.961 | 1.286639
7552.049 | 1.2805042
7556.156 | 1.2733171
7560.282 | 1.2653929
7564.427 | 1.257353
7568.591 | 1.2474835
7572.774 | 1.239851
7576.977 | 1.2311261
7581.198 | 1.2230344
7585.439 | 1.2166656
7589.698 | 1.2085838
7593.977 | 1.2024552
7598.275 | 1.1943801
7602.592 | 1.1884071
7606.928 | 1.181175
7611.283 | 1.1750564
7615.657 | 1.1681674
7620.05 | 1.1609511
7624.462 | 1.1531782
7628.894 | 1.1460963
7633.344 | 1.1389769
7637.813 | 1.1307343
7642.302 | 1.1234043
7646.81 | 1.1155806
7651.336 | 1.1093033
7655.882 | 1.1028162
7660.447 | 1.0970365
7665.03 | 1.087621
7669.634 | 1.0816648
7674.255 | 1.0743273
7678.896 | 1.0680432
7683.557 | 1.0602084
7688.236 | 1.0538377
7692.935 | 1.0464824
7697.652 | 1.0371068
7702.389 | 1.0299403
7707.144 | 1.0219356
7711.919 | 1.0135509
7716.712 | 1.0061662
7721.525 | 0.99860301
7726.357 | 0.99188608
7731.208 | 0.98450462
7736.078 | 0.97431271
7740.967 | 0.96950322
7745.875 | 0.96164935
7750.803 | 0.95450378
7755.75 | 0.94625957
7760.715 | 0.93822345
7765.699 | 0.93116908
7770.703 | 0.92474016
7775.726 | 0.91593779
7780.767 | 0.90932417
7785.828 | 0.90164592
7790.908 | 0.89466823
7796.007 | 0.88656079
7801.125 | 0.88028741
7806.262 | 0.87261136
7811.418 | 0.86574942
7816.594 | 0.85793196
7821.788 | 0.85066839
7827.001 | 0.84379985
7832.234 | 0.83494943
7837.485 | 0.82745655
7842.756 | 0.82033629
7848.046 | 0.81200903
7853.354 | 0.80568673
7858.683 | 0.79702432
7864.03 | 0.78986933
7869.396 | 0.78137093
7874.781 | 0.7750139
7880.185 | 0.76748161
7885.608 | 0.7594848
7891.051 | 0.7517002
7896.512 | 0.74451288
7901.992 | 0.73612907
7907.492 | 0.72836705
7913.011 | 0.72135875
7918.548 | 0.71298144
7924.105 | 0.7068283
7929.681 | 0.69938319
7935.276 | 0.69194845
7940.89 | 0.68433408
7946.523 | 0.67804154
7952.175 | 0.67041573
7957.847 | 0.66248932
7963.537 | 0.65559665
7969.247 | 0.64833533